## Is
section | current | designation | mass | section_shape | fabrication_type | d | b_f | t_f | t_w | r_1 | w_1 | r1_or_w1 | a_g | i_x | z_x | s_x | r_x | i_y | z_y | s_y | r_y | j | i_w
150UB14.0 | yes | UB | 14 | I | hot rolled | 0.15 | 0.075 | 0.007 | 0.005 | 0.008 |  | 0.008 | 0.00178 | 6.66e-06 | 8.88e-05 | 0.000102 | 0.0611 | 4.95e-07 | 1.32e-05 | 2.08e-05 | 0.0166 | 2.81e-08 | 2.53e-09
150UB18.0 | yes | UB | 18 | I | hot rolled | 0.155 | 0.075 | 0.0095 | 0.006 | 0.008 |  | 0.008 | 0.0023 | 9.05e-06 | 0.000117 | 0.000135 | 0.0628 | 6.72e-07 | 1.79e-05 | 2.82e-05 | 0.0171 | 6.05e-08 | 3.56e-09
180UB16.1 | yes | UB | 16.1 | I | hot rolled | 0.173 | 0.09 | 0.007 | 0.0045 | 0.0089 |  | 0.0089 | 0.00204 | 1.06e-05 | 0.000123 | 0.000138 | 0.072 | 8.53e-07 | 1.9e-05 | 2.94e-05 | 0.0204 | 3.15e-08 | 5.88e-09
180UB18.1 | yes | UB | 18.1 | I | hot rolled | 0.175 | 0.09 | 0.008 | 0.005 | 0.0089 |  | 0.0089 | 0.0023 | 1.21e-05 | 0.000139 | 0.000157 | 0.0726 | 9.75e-07 | 2.17e-05 | 3.37e-05 | 0.0206 | 4.48e-08 | 6.8e-09
180UB22.2 | yes | UB | 22.2 | I | hot rolled | 0.179 | 0.09 | 0.01 | 0.006 | 0.0089 |  | 0.0089 | 0.00282 | 1.53e-05 | 0.000171 | 0.000195 | 0.0736 | 1.22e-06 | 2.71e-05 | 4.23e-05 | 0.0208 | 8.16e-08 | 8.71e-09
200UB18.2 | yes | UB | 18.2 | I | hot rolled | 0.198 | 0.099 | 0.007 | 0.0045 | 0.011 |  | 0.011 | 0.00232 | 1.58e-05 | 0.00016 | 0.00018 | 0.0826 | 1.14e-06 | 2.3e-05 | 3.57e-05 | 0.0221 | 3.86e-08 | 1.04e-08
200UB22.3 | yes | UB | 22.3 | I | hot rolled | 0.202 | 0.133 | 0.007 | 0.005 | 0.0089 |  | 0.0089 | 0.00287 | 2.1e-05 | 0.000208 | 0.000231 | 0.0855 | 2.75e-06 | 4.13e-05 | 6.34e-05 | 0.031 | 4.5e-08 | 2.6e-08
200UB25.4 | yes | UB | 25.4 | I | hot rolled | 0.203 | 0.133 | 0.0078 | 0.0058 | 0.0089 |  | 0.0089 | 0.00323 | 2.36e-05 | 0.000232 | 0.00026 | 0.0854 | 3.06e-06 | 4.61e-05 | 7.09e-05 | 0.0308 | 6.27e-08 | 2.92e-08
200UB29.8 | yes | UB | 29.8 | I | hot rolled | 0.207 | 0.134 | 0.0096 | 0.0063 | 0.0089 |  | 0.0089 | 0.00382 | 2.91e-05 | 0.000281 | 0.000316 | 0.0873 | 3.86e-06 | 5.75e-05 | 8.84e-05 | 0.0318 | 1.05e-07 | 3.76e-08
250UB25.7 | yes | UB | 25.7 | I | hot rolled | 0.248 | 0.124 | 0.008 | 0.005 | 0.012 |  | 0.012 | 0.00327 | 3.54e-05 | 0.000285 | 0.000319 | 0.104 | 2.55e-06 | 4.11e-05 | 6.36e-05 | 0.0279 | 6.74e-08 | 3.67e-08
250UB31.4 | yes | UB | 31.4 | I | hot rolled | 0.252 | 0.146 | 0.0086 | 0.0061 | 0.0089 |  | 0.0089 | 0.00401 | 4.45e-05 | 0.000354 | 0.000397 | 0.105 | 4.47e-06 | 6.12e-05 | 9.42e-05 | 0.0334 | 8.93e-08 | 6.59e-08
250UB37.3 | yes | UB | 37.3 | I | hot rolled | 0.256 | 0.146 | 0.0109 | 0.0064 | 0.0089 |  | 0.0089 | 0.00475 | 5.57e-05 | 0.000435 | 0.000486 | 0.108 | 5.66e-06 | 7.75e-05 | 0.000119 | 0.0345 | 1.58e-07 | 8.52e-08
310UB32.0 | yes | UB | 32 | I | hot rolled | 0.298 | 0.149 | 0.008 | 0.0055 | 0.013 |  | 0.013 | 0.00408 | 6.32e-05 | 0.000424 | 0.000475 | 0.124 | 4.42e-06 | 5.93e-05 | 9.18e-05 | 0.0329 | 8.65e-08 | 9.29e-08
310UB40.4 | yes | UB | 40.4 | I | hot rolled | 0.304 | 0.165 | 0.0102 | 0.0061 | 0.0114 |  | 0.0114 | 0.00521 | 8.64e-05 | 0.000569 | 0.000633 | 0.129 | 7.65e-06 | 9.27e-05 | 0.000142 | 0.0383 | 1.57e-07 | 1.65e-07
310UB46.2 | yes | UB | 46.2 | I | hot rolled | 0.307 | 0.166 | 0.0118 | 0.0067 | 0.0114 |  | 0.0114 | 0.00593 | 0.0001 | 0.000654 | 0.000729 | 0.13 | 9.01e-06 | 0.000109 | 0.000166 | 0.039 | 2.33e-07 | 1.97e-07
360UB44.7 | yes | UB | 44.7 | I | hot rolled | 0.352 | 0.171 | 0.0097 | 0.0069 | 0.0114 |  | 0.0114 | 0.00572 | 0.000121 | 0.000689 | 0.000777 | 0.146 | 8.1e-06 | 9.47e-05 | 0.000146 | 0.0376 | 1.61e-07 | 2.37e-07
360UB50.7 | yes | UB | 50.7 | I | hot rolled | 0.356 | 0.171 | 0.0115 | 0.0073 | 0.0114 |  | 0.0114 | 0.00647 | 0.000142 | 0.000798 | 0.000897 | 0.148 | 9.6e-06 | 0.000112 | 0.000173 | 0.0385 | 2.41e-07 | 2.84e-07
360UB56.7 | yes | UB | 56.7 | I | hot rolled | 0.359 | 0.172 | 0.013 | 0.008 | 0.0114 |  | 0.0114 | 0.00724 | 0.000161 | 0.000899 | 0.00101 | 0.149 | 1.1e-05 | 0.000128 | 0.000198 | 0.039 | 3.38e-07 | 3.3e-07
410UB53.7 | yes | UB | 53.7 | I | hot rolled | 0.403 | 0.178 | 0.0109 | 0.0076 | 0.0114 |  | 0.0114 | 0.00689 | 0.000188 | 0.000933 | 0.00106 | 0.165 | 1.03e-05 | 0.000115 | 0.000179 | 0.0386 | 2.34e-07 | 3.94e-07
410UB59.7 | yes | UB | 59.7 | I | hot rolled | 0.406 | 0.178 | 0.0128 | 0.0078 | 0.0114 |  | 0.0114 | 0.00764 | 0.000216 | 0.00106 | 0.0012 | 0.168 | 1.21e-05 | 0.000135 | 0.000209 | 0.0397 | 3.37e-07 | 4.67e-07
460UB67.1 | yes | UB | 67.1 | I | hot rolled | 0.454 | 0.19 | 0.0127 | 0.0085 | 0.0114 |  | 0.0114 | 0.00858 | 0.000296 | 0.0013 | 0.00148 | 0.186 | 1.45e-05 | 0.000153 | 0.000238 | 0.0412 | 3.78e-07 | 7.08e-07
460UB74.6 | yes | UB | 74.6 | I | hot rolled | 0.457 | 0.19 | 0.0145 | 0.0091 | 0.0114 |  | 0.0114 | 0.00952 | 0.000335 | 0.00146 | 0.00166 | 0.188 | 1.66e-05 | 0.000175 | 0.000271 | 0.0418 | 5.3e-07 | 8.15e-07
460UB82.1 | yes | UB | 82.1 | I | hot rolled | 0.46 | 0.191 | 0.016 | 0.0099 | 0.0114 |  | 0.0114 | 0.0105 | 0.000372 | 0.00161 | 0.00184 | 0.188 | 1.86e-05 | 0.000195 | 0.000303 | 0.0422 | 7.01e-07 | 9.19e-07
530UB82.0 | yes | UB | 82 | I | hot rolled | 0.528 | 0.209 | 0.0132 | 0.0096 | 0.014 |  | 0.014 | 0.0105 | 0.000477 | 0.00181 | 0.00207 | 0.213 | 2.01e-05 | 0.000193 | 0.000301 | 0.0438 | 5.26e-07 | 1.33e-06
530UB92.4 | yes | UB | 92.4 | I | hot rolled | 0.533 | 0.209 | 0.0156 | 0.0102 | 0.014 |  | 0.014 | 0.0118 | 0.000554 | 0.00208 | 0.00237 | 0.217 | 2.38e-05 | 0.000228 | 0.000355 | 0.0449 | 7.75e-07 | 1.59e-06
610UB101 | yes | UB | 101 | I | hot rolled | 0.602 | 0.228 | 0.0148 | 0.0106 | 0.014 |  | 0.014 | 0.013 | 0.000761 | 0.00253 | 0.0029 | 0.242 | 2.93e-05 | 0.000257 | 0.000402 | 0.0475 | 7.9e-07 | 2.53e-06
610UB113 | yes | UB | 113 | I | hot rolled | 0.607 | 0.228 | 0.0173 | 0.0112 | 0.014 |  | 0.014 | 0.0145 | 0.000875 | 0.00288 | 0.00329 | 0.246 | 3.43e-05 | 0.0003 | 0.000469 | 0.0487 | 1.14e-06 | 2.98e-06
610UB125 | yes | UB | 125 | I | hot rolled | 0.612 | 0.229 | 0.0196 | 0.0119 | 0.014 |  | 0.014 | 0.016 | 0.000986 | 0.00323 | 0.00368 | 0.249 | 3.93e-05 | 0.000343 | 0.000536 | 0.0496 | 1.56e-06 | 3.45e-06
690UB125 | no | UB | 125 | I | hot rolled | 0.678 | 0.253 | 0.0162 | 0.0117 | 0.0152 |  | 0.0152 | 0.016 | 0.00118 | 0.00348 | 0.004 | 0.272 | 4.38e-05 | 0.000346 | 0.000542 | 0.0524 | 1.16e-06 | 4.79e-06
690UB140 | no | UB | 140 | I | hot rolled | 0.684 | 0.254 | 0.019 | 0.0124 | 0.0152 |  | 0.0152 | 0.0179 | 0.00136 | 0.00399 | 0.00456 | 0.276 | 5.18e-05 | 0.000408 | 0.000638 | 0.0538 | 1.69e-06 | 5.72e-06
760UB147 | no | UB | 147 | I | hot rolled | 0.754 | 0.265 | 0.0175 | 0.0129 | 0.0165 |  | 0.0165 | 0.0188 | 0.00169 | 0.00448 | 0.00517 | 0.3 | 5.47e-05 | 0.000412 | 0.000649 | 0.0539 | 1.61e-06 | 7.41e-06
760UB173 | no | UB | 173 | I | hot rolled | 0.762 | 0.267 | 0.0216 | 0.0143 | 0.0165 |  | 0.0165 | 0.022 | 0.00205 | 0.00539 | 0.0062 | 0.305 | 6.85e-05 | 0.000513 | 0.000807 | 0.0557 | 2.67e-06 | 9.38e-06
760UB197 | no | UB | 197 | I | hot rolled | 0.77 | 0.268 | 0.0254 | 0.0156 | 0.0165 |  | 0.0165 | 0.0251 | 0.0024 | 0.00623 | 0.00717 | 0.309 | 8.17e-05 | 0.00061 | 0.000959 | 0.0571 | 4.05e-06 | 1.13e-05
760UB220 | no | UB | 220 | I | hot rolled | 0.775 | 0.27 | 0.0283 | 0.0174 | 0.0165 |  | 0.0165 | 0.028 | 0.0027 | 0.00697 | 0.00804 | 0.31 | 9.31e-05 | 0.00069 | 0.00109 | 0.05736 | 5.59e-06 | 1.3e-05
760UB244 | no | UB | 244 | I | hot rolled | 0.781 | 0.272 | 0.0313 | 0.0193 | 0.0165 |  | 0.0165 | 0.0311 | 0.00302 | 0.00772 | 0.00894 | 0.312 | 0.000105 | 0.000773 | 0.00122 | 0.0581 | 7.53e-06 | 1.48e-05
200UBP122 | yes | UBP | 122 | I | hot rolled | 0.23 | 0.22 | 0.025 | 0.025 | 0.0114 |  | 0.0114 | 0.0156 | 0.000129 | 0.00112 | 0.00134 | 0.091 | 4.46e-05 | 0.000406 | 0.000635 | 0.0535 | 3.54e-06 | 4.69e-07
200UBP146 | yes | UBP | 146 | I | hot rolled | 0.245 | 0.218 | 0.032 | 0.025 | 0.0114 |  | 0.0114 | 0.0186 | 0.000173 | 0.00141 | 0.0017 | 0.0964 | 5.55e-05 | 0.000509 | 0.00079 | 0.0546 | 5.98e-06 | 6.3e-07
250UBP62.6 | yes | UBP | 62.6 | I | hot rolled | 0.247 | 0.256 | 0.0106 | 0.0106 | 0.014 |  | 0.014 | 0.00799 | 8.81e-05 | 0.000713 | 0.000795 | 0.105 | 2.97e-05 | 0.000232 | 0.000355 | 0.0609 | 3.45e-07 | 4.15e-07
250UBP84.9 | yes | UBP | 84.9 | I | hot rolled | 0.254 | 0.26 | 0.0143 | 0.0143 | 0.014 |  | 0.014 | 0.0108 | 0.000123 | 0.000965 | 0.00109 | 0.106 | 4.2e-05 | 0.000323 | 0.000497 | 0.0623 | 8.27e-07 | 6.03e-07
310UBP110 | yes | UBP | 110 | I | hot rolled | 0.308 | 0.31 | 0.0154 | 0.0153 | 0.0165 |  | 0.0165 | 0.014 | 0.000236 | 0.00153 | 0.00172 | 0.13 | 7.66e-05 | 0.000494 | 0.000759 | 0.0739 | 1.24e-06 | 1.64e-06
310UBP149 | yes | UBP | 149 | I | hot rolled | 0.318 | 0.316 | 0.0207 | 0.0205 | 0.0165 |  | 0.0165 | 0.019 | 0.00033 | 0.00208 | 0.00237 | 0.132 | 0.000109 | 0.000691 | 0.00107 | 0.0758 | 2.97e-06 | 2.41e-06
310UBP78.8 | yes | UBP | 78.8 | I | hot rolled | 0.299 | 0.306 | 0.0111 | 0.0111 | 0.0165 |  | 0.0165 | 0.0101 | 0.000165 | 0.0011 | 0.00122 | 0.128 | 5.31e-05 | 0.000347 | 0.00053 | 0.0725 | 4.84e-07 | 1.1e-06
100UC14.8 | yes | UC | 14.8 | I | hot rolled | 0.097 | 0.099 | 0.007 | 0.005 | 0.01 |  | 0.01 | 0.00189 | 3.18e-06 | 6.56e-05 | 7.44e-05 | 0.0411 | 1.14e-06 | 2.29e-05 | 3.52e-05 | 0.0245 | 3.49e-08 | 2.3e-09
150UC23.4 | yes | UC | 23.4 | I | hot rolled | 0.152 | 0.152 | 0.0068 | 0.0061 | 0.0089 |  | 0.0089 | 0.00298 | 1.26e-05 | 0.000166 | 0.000184 | 0.0651 | 3.98e-06 | 5.24e-05 | 8.02e-05 | 0.0366 | 5.02e-08 | 2.11e-08
150UC30.0 | yes | UC | 30 | I | hot rolled | 0.158 | 0.153 | 0.0094 | 0.0066 | 0.0089 |  | 0.0089 | 0.00386 | 1.76e-05 | 0.000223 | 0.00025 | 0.0675 | 5.62e-06 | 7.34e-05 | 0.000112 | 0.0381 | 1.09e-07 | 3.08e-08
150UC37.2 | yes | UC | 37.2 | I | hot rolled | 0.162 | 0.154 | 0.0115 | 0.0081 | 0.0089 |  | 0.0089 | 0.00473 | 2.22e-05 | 0.000274 | 0.00031 | 0.0684 | 7.01e-06 | 9.1e-05 | 0.000139 | 0.0385 | 1.97e-07 | 3.96e-08
200UC46.2 | yes | UC | 46.2 | I | hot rolled | 0.203 | 0.203 | 0.011 | 0.0073 | 0.0114 |  | 0.0114 | 0.0059 | 4.59e-05 | 0.000451 | 0.0005 | 0.0882 | 1.53e-05 | 0.000151 | 0.00023 | 0.051 | 2.28e-07 | 1.42e-07
200UC52.2 | yes | UC | 52.2 | I | hot rolled | 0.206 | 0.204 | 0.0125 | 0.008 | 0.0114 |  | 0.0114 | 0.00666 | 5.28e-05 | 0.000512 | 0.00057 | 0.0891 | 1.77e-05 | 0.000174 | 0.000264 | 0.0515 | 3.25e-07 | 1.66e-07
200UC59.5 | yes | UC | 59.3 | I | hot rolled | 0.21 | 0.205 | 0.0142 | 0.0093 | 0.0114 |  | 0.0114 | 0.00762 | 6.13e-05 | 0.000584 | 0.000656 | 0.0897 | 2.04e-05 | 0.000199 | 0.000303 | 0.0517 | 4.77e-07 | 1.95e-07
250UC72.9 | yes | UC | 72.9 | I | hot rolled | 0.254 | 0.254 | 0.0142 | 0.0086 | 0.014 |  | 0.014 | 0.00932 | 0.000114 | 0.000897 | 0.000992 | 0.111 | 3.88e-05 | 0.000306 | 0.000463 | 0.0645 | 5.86e-07 | 5.57e-07
250UC89.5 | yes | UC | 89.5 | I | hot rolled | 0.26 | 0.256 | 0.0173 | 0.0105 | 0.014 |  | 0.014 | 0.0114 | 0.000143 | 0.0011 | 0.00123 | 0.112 | 4.84e-05 | 0.000378 | 0.000575 | 0.0652 | 1.04e-06 | 7.13e-07
310UC118 | yes | UC | 118 | I | hot rolled | 0.315 | 0.307 | 0.0187 | 0.0119 | 0.0165 |  | 0.0165 | 0.015 | 0.000277 | 0.00176 | 0.00196 | 0.136 | 9.02e-05 | 0.000588 | 0.000893 | 0.0775 | 1.63e-06 | 1.98e-06
310UC137 | yes | UC | 137 | I | hot rolled | 0.321 | 0.309 | 0.0217 | 0.0138 | 0.0165 |  | 0.0165 | 0.0175 | 0.000329 | 0.00205 | 0.0023 | 0.137 | 0.000107 | 0.000691 | 0.00105 | 0.0782 | 2.52e-06 | 2.39e-06
310UC158 | no | UC | 158 | I | hot rolled | 0.327 | 0.311 | 0.025 | 0.0157 | 0.0165 |  | 0.0165 | 0.0201 | 0.000388 | 0.00237 | 0.00268 | 0.139 | 0.000125 | 0.000807 | 0.00123 | 0.0789 | 3.81e-06 | 2.86e-06
310UC198 | no | UC | 198 | I | hot rolled | 0.34 | 0.314 | 0.0314 | 0.0192 | 0.0152 |  | 0.0152 | 0.0252 | 0.000508 | 0.00299 | 0.00344 | 0.142 | 0.000162 | 0.00103 | 0.00158 | 0.0802 | 7.34e-06 | 3.86e-06
310UC240 | no | UC | 240 | I | hot rolled | 0.353 | 0.318 | 0.0377 | 0.023 | 0.0152 |  | 0.0152 | 0.0306 | 0.000642 | 0.00364 | 0.00425 | 0.145 | 0.000202 | 0.00127 | 0.00195 | 0.0814 | 1.27e-05 | 5.01e-06
310UC283 | no | UC | 283 | I | hot rolled | 0.365 | 0.322 | 0.0441 | 0.0269 | 0.0152 |  | 0.0152 | 0.036 | 0.000788 | 0.00431 | 0.0051 | 0.148 | 0.000245 | 0.00153 | 0.00234 | 0.0825 | 2.03e-05 | 6.33e-06
310UC96.8 | yes | UC | 96.8 | I | hot rolled | 0.308 | 0.305 | 0.0154 | 0.0099 | 0.0165 |  | 0.0165 | 0.0124 | 0.000223 | 0.00145 | 0.0016 | 0.134 | 7.29e-05 | 0.000478 | 0.000725 | 0.0767 | 9.28e-07 | 1.56e-06
1000WB215 | yes | WB | 215 | I | welded | 1 | 0.3 | 0.02 | 0.016 |  | 0.008 | 0.008 | 0.0274 | 0.00406 | 0.00812 | 0.00957 | 0.385 | 9.03e-05 | 0.000602 | 0.000961 | 0.0575 | 2.89e-06 | 2.17e-05
1000WB258 | yes | WB | 258 | I | welded | 1.01 | 0.35 | 0.025 | 0.016 |  | 0.008 | 0.008 | 0.0329 | 0.00543 | 0.0107 | 0.0123 | 0.406 | 0.000179 | 0.00102 | 0.00159 | 0.0738 | 4.87e-06 | 4.34e-05
1000WB296 | yes | WB | 296 | I | welded | 1.016 | 0.4 | 0.028 | 0.016 |  | 0.008 | 0.008 | 0.0378 | 0.00665 | 0.0131 | 0.0148 | 0.42 | 0.000299 | 0.00149 | 0.0023 | 0.089 | 7.01e-06 | 7.3e-05
1000WB322 | yes | WB | 322 | I | welded | 1.024 | 0.4 | 0.032 | 0.016 |  | 0.008 | 0.008 | 0.041 | 0.00748 | 0.0146 | 0.0164 | 0.427 | 0.000342 | 0.00171 | 0.00262 | 0.0913 | 9.74e-06 | 8.41e-05
1200WB249 | yes | WB | 249 | I | welded | 1.17 | 0.275 | 0.025 | 0.016 |  | 0.008 | 0.008 | 0.0317 | 0.00638 | 0.0109 | 0.0129 | 0.449 | 8.7e-05 | 0.000633 | 0.00102 | 0.0524 | 4.31e-06 | 2.85e-05
1200WB278 | yes | WB | 278 | I | welded | 1.17 | 0.35 | 0.025 | 0.016 |  | 0.008 | 0.008 | 0.0354 | 0.00761 | 0.013 | 0.015 | 0.464 | 0.000179 | 0.00102 | 0.0016 | 0.0711 | 5.09e-06 | 5.87e-05
1200WB317 | yes | WB | 317 | I | welded | 1.176 | 0.4 | 0.028 | 0.016 |  | 0.008 | 0.008 | 0.0403 | 0.00925 | 0.0157 | 0.0179 | 0.479 | 0.000299 | 0.0015 | 0.00231 | 0.0861 | 7.23e-06 | 9.85e-05
1200WB342 | yes | WB | 342 | I | welded | 1.184 | 0.4 | 0.032 | 0.016 |  | 0.008 | 0.008 | 0.0435 | 0.0104 | 0.0175 | 0.0198 | 0.488 | 0.000342 | 0.00171 | 0.00263 | 0.0886 | 9.96e-06 | 0.000113
1200WB392 | yes | WB | 392 | I | welded | 1.184 | 0.5 | 0.032 | 0.016 |  | 0.008 | 0.008 | 0.0499 | 0.0125 | 0.0211 | 0.0234 | 0.5 | 0.000667 | 0.00267 | 0.00407 | 0.116 | 1.21e-05 | 0.000221
1200WB423 | yes | WB | 423 | I | welded | 1.192 | 0.5 | 0.036 | 0.016 |  | 0.008 | 0.008 | 0.0539 | 0.0139 | 0.0233 | 0.0258 | 0.508 | 0.00075 | 0.003 | 0.00457 | 0.118 | 1.65e-05 | 0.000251
1200WB455 | yes | WB | 455 | I | welded | 1.2 | 0.5 | 0.04 | 0.016 |  | 0.008 | 0.008 | 0.0579 | 0.0153 | 0.0256 | 0.0282 | 0.515 | 0.000834 | 0.00333 | 0.00507 | 0.12 | 2.2e-05 | 0.00028
700WB115 | yes | WB | 115 | I | welded | 0.692 | 0.25 | 0.016 | 0.01 |  | 0.006 | 0.006 | 0.0146 | 0.00115 | 0.00333 | 0.00379 | 0.281 | 4.17e-05 | 0.000334 | 0.000516 | 0.0535 | 8.88e-07 | 4.77e-06
700WB130 | yes | WB | 130 | I | welded | 0.7 | 0.25 | 0.02 | 0.01 |  | 0.006 | 0.006 | 0.0166 | 0.0014 | 0.00399 | 0.00449 | 0.29 | 5.21e-05 | 0.000417 | 0.000642 | 0.056 | 1.51e-06 | 6.03e-06
700WB150 | yes | WB | 150 | I | welded | 0.71 | 0.25 | 0.025 | 0.01 |  | 0.006 | 0.006 | 0.0191 | 0.00171 | 0.00481 | 0.00537 | 0.299 | 6.52e-05 | 0.000521 | 0.000798 | 0.0584 | 2.69e-06 | 7.64e-06
700WB173 | yes | WB | 173 | I | welded | 0.716 | 0.275 | 0.028 | 0.01 |  | 0.006 | 0.006 | 0.022 | 0.00206 | 0.00576 | 0.00639 | 0.306 | 9.71e-05 | 0.000706 | 0.00108 | 0.0664 | 4.02e-06 | 1.15e-05
800WB122 | yes | WB | 122 | I | welded | 0.792 | 0.25 | 0.016 | 0.01 |  | 0.006 | 0.006 | 0.0156 | 0.00157 | 0.00397 | 0.00455 | 0.317 | 4.17e-05 | 0.000334 | 0.000519 | 0.0517 | 9.21e-07 | 6.28e-06
800WB146 | yes | WB | 146 | I | welded | 0.8 | 0.275 | 0.02 | 0.01 |  | 0.006 | 0.006 | 0.0186 | 0.00204 | 0.0051 | 0.00573 | 0.331 | 6.94e-05 | 0.000505 | 0.000775 | 0.0611 | 1.67e-06 | 1.06e-05
800WB168 | yes | WB | 168 | I | welded | 0.81 | 0.275 | 0.025 | 0.01 |  | 0.006 | 0.006 | 0.0214 | 0.00248 | 0.00614 | 0.00684 | 0.341 | 8.67e-05 | 0.000631 | 0.000964 | 0.0637 | 2.99e-06 | 1.34e-05
800WB192 | yes | WB | 192 | I | welded | 0.816 | 0.3 | 0.028 | 0.01 |  | 0.006 | 0.006 | 0.0244 | 0.00297 | 0.00729 | 0.00806 | 0.349 | 0.000126 | 0.00084 | 0.00128 | 0.0719 | 4.42e-06 | 1.96e-05
900WB175 | yes | WB | 175 | I | welded | 0.9 | 0.3 | 0.02 | 0.012 |  | 0.006 | 0.006 | 0.0223 | 0.00296 | 0.00658 | 0.0075 | 0.364 | 9.01e-05 | 0.000601 | 0.000931 | 0.0635 | 2.06e-06 | 1.74e-05
900WB218 | yes | WB | 218 | I | welded | 0.91 | 0.35 | 0.025 | 0.012 |  | 0.006 | 0.006 | 0.0278 | 0.00406 | 0.00893 | 0.00996 | 0.382 | 0.000179 | 0.00102 | 0.00156 | 0.0802 | 4.02e-06 | 3.5e-05
900WB257 | yes | WB | 257 | I | welded | 0.916 | 0.4 | 0.028 | 0.012 |  | 0.006 | 0.006 | 0.0327 | 0.00505 | 0.011 | 0.0122 | 0.393 | 0.000299 | 0.00149 | 0.00227 | 0.0956 | 6.15e-06 | 5.89e-05
900WB282 | yes | WB | 282 | I | welded | 0.924 | 0.4 | 0.032 | 0.012 |  | 0.006 | 0.006 | 0.0359 | 0.00573 | 0.0124 | 0.0136 | 0.399 | 0.000341 | 0.00171 | 0.00259 | 0.0975 | 8.87e-06 | 6.79e-05
350WC197 | yes | WC | 197 | I | welded | 0.331 | 0.35 | 0.028 | 0.02 |  | 0.008 | 0.008 | 0.0251 | 0.000486 | 0.00294 | 0.00335 | 0.139 | 0.0002 | 0.00114 | 0.00174 | 0.0893 | 5.75e-06 | 4.6e-06
350WC230 | yes | WC | 230 | I | welded | 0.339 | 0.35 | 0.032 | 0.025 |  | 0.008 | 0.008 | 0.0293 | 0.000573 | 0.00338 | 0.00391 | 0.14 | 0.000229 | 0.00131 | 0.002 | 0.0884 | 8.96e-06 | 5.4e-06
350WC258 | yes | WC | 258 | I | welded | 0.347 | 0.35 | 0.036 | 0.028 |  | 0.008 | 0.008 | 0.0329 | 0.000661 | 0.00381 | 0.00445 | 0.142 | 0.000258 | 0.00147 | 0.00226 | 0.0885 | 1.27e-05 | 6.23e-06
350WC280 | yes | WC | 280 | I | welded | 0.355 | 0.35 | 0.04 | 0.028 |  | 0.008 | 0.008 | 0.0357 | 0.000747 | 0.00421 | 0.00494 | 0.145 | 0.000286 | 0.00164 | 0.0025 | 0.0896 | 1.65e-05 | 7.1e-06
400WC144 | yes | WC | 144 | I | welded | 0.382 | 0.4 | 0.016 | 0.016 |  | 0.008 | 0.008 | 0.0184 | 0.000486 | 0.00255 | 0.00283 | 0.163 | 0.000171 | 0.000854 | 0.0013 | 0.0963 | 1.58e-06 | 5.72e-06
400WC181 | yes | WC | 181 | I | welded | 0.39 | 0.4 | 0.02 | 0.02 |  | 0.008 | 0.008 | 0.023 | 0.00062 | 0.00318 | 0.00357 | 0.164 | 0.000214 | 0.00107 | 0.00164 | 0.0964 | 3.08e-06 | 7.31e-06
400WC212 | yes | WC | 212 | I | welded | 0.4 | 0.4 | 0.025 | 0.02 |  | 0.008 | 0.008 | 0.027 | 0.000776 | 0.00388 | 0.00436 | 0.169 | 0.000267 | 0.00133 | 0.00204 | 0.0994 | 5.06e-06 | 9.38e-06
400WC270 | yes | WC | 270 | I | welded | 0.414 | 0.4 | 0.032 | 0.025 |  | 0.008 | 0.008 | 0.0344 | 0.00103 | 0.00495 | 0.00566 | 0.173 | 0.000342 | 0.00171 | 0.00261 | 0.0998 | 1.04e-05 | 1.25e-05
400WC303 | yes | WC | 303 | I | welded | 0.422 | 0.4 | 0.036 | 0.028 |  | 0.008 | 0.008 | 0.0386 | 0.00118 | 0.00557 | 0.00642 | 0.175 | 0.000385 | 0.00192 | 0.00295 | 0.0998 | 1.48e-05 | 1.43e-05
400WC328 | yes | WC | 328 | I | welded | 0.43 | 0.4 | 0.04 | 0.028 |  | 0.008 | 0.008 | 0.0418 | 0.00132 | 0.00614 | 0.0071 | 0.178 | 0.000427 | 0.00214 | 0.00327 | 0.101 | 1.92e-05 | 1.62e-05
400WC361 | yes | WC | 361 | I | welded | 0.43 | 0.4 | 0.04 | 0.04 |  | 0.008 | 0.008 | 0.046 | 0.00136 | 0.00634 | 0.00746 | 0.172 | 0.000429 | 0.00214 | 0.00334 | 0.0965 | 2.48e-05 | 1.63e-05
500WC228 | yes | WC | 228 | I | welded | 0.49 | 0.5 | 0.02 | 0.02 |  | 0.008 | 0.008 | 0.029 | 0.00126 | 0.00513 | 0.00571 | 0.208 | 0.000417 | 0.00167 | 0.00254 | 0.12 | 3.88e-06 | 2.3e-05
500WC267 | yes | WC | 267 | I | welded | 0.5 | 0.5 | 0.025 | 0.02 |  | 0.008 | 0.008 | 0.034 | 0.00156 | 0.00625 | 0.00695 | 0.214 | 0.000521 | 0.00208 | 0.00317 | 0.124 | 6.37e-06 | 2.94e-05
500WC290 | yes | WC | 290 | I | welded | 0.506 | 0.5 | 0.028 | 0.02 |  | 0.008 | 0.008 | 0.037 | 0.00175 | 0.00693 | 0.0077 | 0.218 | 0.000584 | 0.00233 | 0.00354 | 0.126 | 8.42e-06 | 3.33e-05
500WC340 | yes | WC | 340 | I | welded | 0.514 | 0.5 | 0.032 | 0.025 |  | 0.008 | 0.008 | 0.0432 | 0.00205 | 0.00798 | 0.00898 | 0.218 | 0.000667 | 0.00267 | 0.00407 | 0.124 | 1.31e-05 | 3.88e-05
500WC383 | yes | WC | 383 | I | welded | 0.472 | 0.5 | 0.036 | 0.032 |  | 0.008 | 0.008 | 0.0488 | 0.00189 | 0.00799 | 0.00913 | 0.197 | 0.000751 | 0.003 | 0.0046 | 0.124 | 1.99e-05 | 3.57e-05
500WC414 | yes | WC | 414 | I | welded | 0.48 | 0.5 | 0.04 | 0.032 |  | 0.008 | 0.008 | 0.0528 | 0.00211 | 0.0088 | 0.0101 | 0.2 | 0.000834 | 0.00334 | 0.0051 | 0.126 | 2.54e-05 | 4.04e-05
500WC440 | yes | WC | 440 | I | welded | 0.48 | 0.5 | 0.04 | 0.04 |  | 0.008 | 0.008 | 0.056 | 0.00215 | 0.00898 | 0.0104 | 0.196 | 0.000835 | 0.00334 | 0.00516 | 0.122 | 3.01e-05 | 4.04e-05

## Cs
section | current | designation | mass | section_shape | fabrication_type | d | b_f | t_f | t_w | r_1 | a_g | i_x | z_x | s_x | r_x | i_y | z_yl | z_yr | s_y | r_y | j | i_w
100PFC | yes | PFC | 8.31 | PFC | hot rolled | 0.1 | 0.05 | 0.0067 | 0.0042 | 0.008 | 0.00106 | 1.74e-06 | 3.47e-05 | 4.03e-05 | 0.0404 | 2.67e-07 | 1.6e-05 | 8.01e-06 | 1.44e-05 | 0.0159 | 1.32e-08 | 4.24e-10
125PFC | yes | PFC | 11.9 | PFC | hot rolled | 0.125 | 0.065 | 0.0075 | 0.0047 | 0.008 | 0.00152 | 3.97e-06 | 6.35e-05 | 7.3e-05 | 0.0511 | 6.58e-07 | 3.02e-05 | 1.52e-05 | 2.72e-05 | 0.0208 | 2.31e-08 | 1.64e-09
150PFC | yes | PFC | 17.7 | PFC | hot rolled | 0.15 | 0.075 | 0.0095 | 0.006 | 0.01 | 0.00225 | 8.34e-06 | 0.000111 | 0.000129 | 0.0608 | 1.29e-06 | 5.16e-05 | 2.57e-05 | 4.6e-05 | 0.0239 | 5.49e-08 | 4.59e-09
180PFC | yes | PFC | 20.9 | PFC | hot rolled | 0.18 | 0.075 | 0.011 | 0.006 | 0.012 | 0.00266 | 1.41e-05 | 0.000157 | 0.000182 | 0.0729 | 1.51e-06 | 6.15e-05 | 2.99e-05 | 5.38e-05 | 0.0238 | 8.14e-08 | 7.82e-09
200PFC | yes | PFC | 22.9 | PFC | hot rolled | 0.2 | 0.075 | 0.012 | 0.006 | 0.012 | 0.00292 | 1.91e-05 | 0.000191 | 0.000221 | 0.0809 | 1.65e-06 | 6.78e-05 | 3.27e-05 | 5.89e-05 | 0.0238 | 1.01e-07 | 1.06e-08
230PFC | yes | PFC | 25.1 | PFC | hot rolled | 0.23 | 0.075 | 0.012 | 0.0065 | 0.012 | 0.0032 | 2.68e-05 | 0.000233 | 0.000271 | 0.0914 | 1.76e-06 | 7.78e-05 | 3.36e-05 | 6.1e-05 | 0.0235 | 1.08e-07 | 1.5e-08
250PFC | yes | PFC | 35.5 | PFC | hot rolled | 0.25 | 0.09 | 0.015 | 0.008 | 0.012 | 0.00452 | 4.51e-05 | 0.000361 | 0.000421 | 0.0999 | 3.64e-06 | 0.000127 | 5.93e-05 | 0.000107 | 0.0284 | 2.38e-07 | 3.59e-08
300PFC | yes | PFC | 40.1 | PFC | hot rolled | 0.3 | 0.09 | 0.016 | 0.008 | 0.014 | 0.00511 | 7.24e-05 | 0.000483 | 0.000564 | 0.119 | 4.04e-06 | 0.000148 | 6.44e-05 | 0.000117 | 0.0281 | 2.9e-07 | 5.82e-08
380PFC | yes | PFC | 55.2 | PFC | hot rolled | 0.38 | 0.1 | 0.0175 | 0.01 | 0.014 | 0.00703 | 0.000152 | 0.000798 | 0.000946 | 0.147 | 6.48e-06 | 0.000236 | 8.94e-05 | 0.000161 | 0.0304 | 4.72e-07 | 1.51e-07
75PFC | yes | PFC | 5.92 | PFC | hot rolled | 0.075 | 0.04 | 0.0061 | 0.0038 | 0.008 | 0.000754 | 6.83e-07 | 1.82e-05 | 2.14e-05 | 0.0301 | 1.2e-07 | 8.71e-06 | 4.56e-06 | 8.2e-06 | 0.0126 | 8.13e-09 | 1.06e-10

## grades
standard | current | form | grade | t | f_y | f_u
AS/NZS1163 | yes | hollow | C250 | 0 | 250 | 320
AS/NZS1163 | yes | hollow | C250 | 0.1 | 250 | 320
AS/NZS1163 | yes | hollow | C350 | 0 | 350 | 430
AS/NZS1163 | yes | hollow | C350 | 0.1 | 350 | 430
AS/NZS1163 | yes | hollow | C450 | 0 | 450 | 500
AS/NZS1163 | yes | hollow | C450 | 0.1 | 450 | 500
AS/NZS3678 | yes | plate | 250 | 0 | 280 | 410
AS/NZS3678 | yes | plate | 250 | 0.008 | 280 | 410
AS/NZS3678 | yes | plate | 250 | 0.00801 | 260 | 410
AS/NZS3678 | yes | plate | 250 | 0.012 | 260 | 410
AS/NZS3678 | yes | plate | 250 | 0.01201 | 250 | 410
AS/NZS3678 | yes | plate | 250 | 0.05 | 250 | 410
AS/NZS3678 | yes | plate | 250 | 0.05001 | 240 | 410
AS/NZS3678 | yes | plate | 250 | 0.08 | 240 | 410
AS/NZS3678 | yes | plate | 250 | 0.08001 | 230 | 410
AS/NZS3678 | yes | plate | 250 | 0.15 | 230 | 410
AS/NZS3678 | yes | plate | 200 | 0 | 200 | 300
AS/NZS3678 | yes | plate | 200 | 0.012 | 200 | 300
AS/NZS3678 | yes | plate | 300 | 0 | 320 | 430
AS/NZS3678 | yes | plate | 300 | 0.008 | 320 | 430
AS/NZS3678 | yes | plate | 300 | 0.00801 | 310 | 430
AS/NZS3678 | yes | plate | 300 | 0.012 | 310 | 430
AS/NZS3678 | yes | plate | 300 | 0.01201 | 300 | 430
AS/NZS3678 | yes | plate | 300 | 0.02 | 300 | 430
AS/NZS3678 | yes | plate | 300 | 0.02001 | 280 | 430
AS/NZS3678 | yes | plate | 300 | 0.05 | 280 | 430
AS/NZS3678 | yes | plate | 300 | 0.05001 | 270 | 430
AS/NZS3678 | yes | plate | 300 | 0.08 | 270 | 430
AS/NZS3678 | yes | plate | 300 | 0.08001 | 260 | 430
AS/NZS3678 | yes | plate | 300 | 0.15 | 260 | 430
AS/NZS3678 | yes | plate | 350 | 0 | 360 | 450
AS/NZS3678 | yes | plate | 350 | 0.012 | 360 | 450
AS/NZS3678 | yes | plate | 350 | 0.01201 | 350 | 450
AS/NZS3678 | yes | plate | 350 | 0.02 | 350 | 450
AS/NZS3678 | yes | plate | 350 | 0.02001 | 340 | 450
AS/NZS3678 | yes | plate | 350 | 0.08 | 340 | 450
AS/NZS3678 | yes | plate | 350 | 0.08001 | 330 | 450
AS/NZS3678 | yes | plate | 350 | 0.15 | 330 | 450
AS/NZS3678 | yes | plate | 400 | 0 | 400 | 480
AS/NZS3678 | yes | plate | 400 | 0.012 | 400 | 480
AS/NZS3678 | yes | plate | 400 | 0.01201 | 380 | 480
AS/NZS3678 | yes | plate | 400 | 0.02 | 380 | 480
AS/NZS3678 | yes | plate | 400 | 0.02001 | 360 | 480
AS/NZS3678 | yes | plate | 400 | 0.08 | 360 | 480
AS/NZS3678 | yes | plate | 450 | 0 | 450 | 520
AS/NZS3678 | yes | plate | 450 | 0.02 | 450 | 520
AS/NZS3678 | yes | plate | 450 | 0.02001 | 420 | 500
AS/NZS3678 | yes | plate | 450 | 0.032 | 420 | 500
AS/NZS3678 | yes | plate | 450 | 0.03201 | 400 | 500
AS/NZS3678 | yes | plate | 450 | 0.05 | 400 | 500
AS/NZS3679.1 | yes | flat and section | 350 | 0 | 360 | 480
AS/NZS3679.1 | yes | flat and section | 350 | 0.011 | 360 | 480
AS/NZS3679.1 | yes | flat and section | 350 | 0.01101 | 340 | 480
AS/NZS3679.1 | yes | flat and section | 350 | 0.04 | 340 | 480
AS/NZS3679.1 | yes | flat and section | 350 | 0.04001 | 330 | 480
AS/NZS3679.1 | yes | flat and section | 350 | 0.1 | 330 | 480
AS/NZS3679.1 | yes | flat and section | 300 | 0 | 320 | 440
AS/NZS3679.1 | yes | flat and section | 300 | 0.011 | 320 | 440
AS/NZS3679.1 | yes | flat and section | 300 | 0.01101 | 300 | 440
AS/NZS3679.1 | yes | flat and section | 300 | 0.017 | 300 | 440
AS/NZS3679.1 | yes | flat and section | 300 | 0.01701 | 280 | 440
AS/NZS3679.1 | yes | flat and section | 300 | 0.1 | 280 | 440

## standard_plate
thickness
0.005
0.006
0.008
0.01
0.012
0.016
0.02
0.025
0.028
0.032
0.036
0.04
0.045
0.05
0.055
0.06
0.07
0.08
0.09
0.1

## standard_fillet_welds
leg_size
0.003
0.004
0.005
0.006
0.008
0.01
0.012
0.016
0.02